## Sheet1
Fiber Diameter | Fiber density | Longitudinal modulus | Transverse modulus | Longitudinal shear | Transverse Shear | Longitudinal Poisson | Transverse Poisson | Failure Stress Tension | Failure Stress Compression | Failure Strain Tension | Fiber
0.00014224 | 2629591 | 400 | 400 | 167 | 167 | 0.2 | 0.2 | 4140 | 4830 | 0.008 | Boron
7.62e-06 | 1937593 | 379 | 6.21 | 7.58 | 4.83 | 0.2 | 0.00327 | 1720 | 1380 | 0.007 | HMS
7.62e-06 | 1743834 | 213.7 | 13.8 | 13.8 | 6.89 | 0.2 | 0.0129 | 2410 | 1790 | 0.018 | AS
7.62e-06 | 1771514 | 221 | 13.8 | 8.96 | 4.83 | 0.2 | 0.0125 | 2410 | 2070 | 0.014 | T300
1.1684e-05 | 1467035 | 152 | 4.14 | 2.9 | 1.52 | 0.35 | 0.00954 | 2760 | 517 | 0.024 | Kevlar
9.144e-06 | 2491191 | 85.5 | 85.5 | 35.6 | 35.6 | 0.2 | 0.2 | 4140 | 0 | 0.057 | S-Glass
9.144e-06 | 2491191 | 73.1 | 73.1 | 30.1 | 30.1 | 0.22 | 0.22 | 2760 | 0 | 0.048 | E-Glass