## Sheet1
Density | Modulus | Poisson | Failure stress tension | Failure Stress Compression | Failure Stress Shear | Failure Strain Tension | Resin
1162556 | 2.21 | 0.43 | 55 | 103 | 55 | 0.081 | LM
1273276 | 3.45 | 0.41 | 48 | 145 | 48 | 0.014 | IMLS
1217916 | 3.45 | 0.35 | 103.4 | 241.3 | 90 | 0.02 | IMHS
1245596 | 5.17 | 0.35 | 138 | 345 | 103 | 0.02 | HM
1217916 | 3.45 | 0.35 | 103 | 207 | 90 | 0.02 | Polyimide
1217916 | 3.24 | 0.36 | 379 | 110 | 55 | 0.02 | PMR